## all
LAYER | CONDUCTIVITY | CAPACITY | DENSITY | PERT | PENRT
ZINC | 407 | 0.418 | 6600 | 0 | 0
ACIER | 166.065 | 0.49 | 7850 | 0 | 0
GRANIT | 12.6 | 0.754 | 2700 | 0 | 0
CONCRETE | 7.56 | 0.8 | 2400 | 0 | 0
BETON_ARME | 7.56 | 1 | 2200 | 0 | 0
BETON_ARM | 7.56 | 1 | 2200 | 0 | 0
ARDOISE | 7.56 | 0.75 | 2700 | 0 | 0
BETON_LOUR | 6.318 | 0.92 | 2300 | 0 | 0
BET_LOU200 | 6.318 | 0.92 | 2300 | 0 | 0
BET_LOU040 | 6.318 | 0.92 | 2300 | 0 | 0
BET_LOU150 | 6.318 | 0.92 | 2300 | 0 | 0
BET_LOU300 | 6.318 | 0.92 | 2300 | 0 | 0
SOIL | 6.3 | 1.8 | 1750 | 0 | 0
CARRELAGE | 6.137 | 0.7 | 2300 | 0 | 0
CHAPE | 5.04 | 1 | 2000 | 0 | 0
PLASTER | 5 | 1 | 2000 | 0 | 0
HOURD12BET | 4.8 | 6.48 | 1300 | 0 | 0
BRQ_PL_10 | 4.22 | 0.8 | 1700 | 0 | 0
MORTIER | 4.152 | 0.84 | 2000 | 0 | 0
ENDUIT_EXT | 4.15 | 1 | 1700 | 0 | 0
TERRE_CUIT | 4.15 | 0.9 | 1900 | 0 | 0
BRQ_PL_33 | 3.97 | 0.792 | 1700 | 0 | 0
PARPAING_20 | 3.791 | 0.65 | 1300 | 0 | 0
BETON_EXP | 3.791 | 0.92 | 1700 | 0 | 0
BRICK | 3.2 | 1 | 1800 | 0 | 0
HOURDISO4 | 2.3 | 0.12 | 650 | 0 | 0
FEUTRE | 1.805 | 1 | 1700 | 0 | 0
FEUTRE_BIT | 1.805 | 1 | 1700 | 0 | 0
ENDUIT_PLA | 1.26 | 0.88 | 800 | 0 | 0
BRIQ_CR_5 | 1.18 | 0.792 | 720 | 0 | 0
PLACO_BA13 | 1.155 | 0.801 | 790 | 0 | 0
BITUME | 0.612 | 1.76 | 1030 | 0 | 0
BOIS_LOURD | 0.803 | 2.4 | 650 | 0 | 0
BRIQ37_ALV | 0.8 | 0.8 | 782 | 0 | 0
PARPING_20 | 0.7 | 0.65 | 1300 | 0 | 0
BOIS_LEGER | 0.54 | 1.18 | 500 | 0 | 0
DALLE_SI20 | 0.46 | 1 | 450 | 0 | 0
SIPOREX_20 | 0.43 | 1 | 400 | 0 | 0
HOURDISO6 | 0.43 | 0.94 | 260 | 0 | 0
PARPING_10 | 0.32 | 0.65 | 1300 | 0 | 0
LINONEUM | 0.288 | 1.3 | 700 | 0 | 0
LAME_AIR15 | 0.217 | 1.227 | 1 | 0 | 0
LAME_AIR07 | 0.217 | 1.227 | 1 | 0 | 0
LAME_AIR13 | 0.217 | 1.227 | 1 | 0 | 0
POL_EXP | 0.15 | 1 ,38 | 25 | 0 | 0
POLY_EXP | 0.15 | 1.38 | 25 | 0 | 0
LAINE_DE_R | 0.1476 | 0.92 | 300 | 0 | 0
LAINE_DE_V | 0.1476 | 0.84 | 12 | 0 | 0
POLYURETH | 0.144 | 1 | 60 | 0 | 0
POLYRÉTHAN | 0.108 | 0.837 | 35 | 0 | 0
WALMATE_70 | 0.108 | 1.18 | 25 | 0 | 0
ROOF70 | 0.108 | 1.18 | 35 | 0 | 0
ROOF50 | 0.108 | 1.18 | 36 | 0 | 0
ROOF90 | 0.108 | 1.18 | 35 | 0 | 0
WALMATE_50 | 0.1 | 1.18 | 25 | 0 | 0
EFISLO_50 | 0.07 | 0.83 | 30 | 0 | 0
EFISLO_70 | 0.07 | 0.83 | 30 | 0 | 0
BRIQUE_PLEINE_LAY | 0.3055556 | 0.792 | 1700 | 0 | 0
BRIQUE_CREUSE_LAY | 0.09166667 | 0.792 | 720 | 0 | 0
PARPAING_BETON_LAY | 0.2666667 | 0.65 | 1300 | 0 | 0
PANNEAUX_PUR_LAY | 0.006944444 | 1.3 | 35 | 0 | 0
PANNEAUX_LDR_LAY | 0.01083333 | 0.9 | 50 | 0 | 0